## Summary (C)
|  | Reference: | UNTGD24Z
|  | Crude: | Unity Gold
Crude Summary Report
General Information |  |  |  |  | Molecules (%wt on crude) |  |  |  |  | Whole Crude Properties
Reference: | UNTGD24Z |  |  |  | methane + ethane |  |  |  | 0.00260783 | Density @ 15°C (g/cc) |  |  |  | 0.8545962
Name: | Unity Gold |  |  |  | propane |  |  |  | 0.2340267 | API Gravity |  |  |  | 34.0002
[5 empty] | isobutane |  |  |  | 0.2106243 | Total Sulfur (% wt) |  |  |  | 0.4130039
Origin: | Guyana |  |  |  | n-butane |  |  |  | 0.9059847 | Pour Point (°C) |  |  |  | -11
[5 empty] | isopentane |  |  |  | 0.8471455 | Viscosity @ 20°C (cSt) |  |  |  | 11.08893
Assay Date: | 2024-05-22 |  |  |  | n-pentane |  |  |  | 1.123136 | Viscosity @ 40°C (cSt) |  |  |  | 5.762075
[5 empty] | cyclopentane |  |  |  | 0.177981 | Nickel (ppm) |  |  |  | 9.889073
Comments: |  |  |  |  | C6 paraffins |  |  |  | 1.978114 | Vanadium (ppm) |  |  |  | 14.46984
[5 empty] | C6 naphthenes |  |  |  | 1.280735 | Total Nitrogen (ppm) |  |  |  | 1480.226
[5 empty] | benzene |  |  |  | 0.09179399 | Total Acid Number (mgKOH/g) |  |  |  | 0.2086973
[5 empty] | C7 paraffins |  |  |  | 1.771722 | Mercaptan Sulfur (ppm) |  |  |  | 6.009701
[5 empty] | C7 naphthenes |  |  |  | 2.438716 | Hydrogen Sulfide (ppm) |  |  |  | 0
[5 empty] | toluene |  |  |  | 0.363211 | Reid Vapor Pressure (kPa) |  |  |  | 41.08118
[10 empty] | Salt (ptb) |  |  |  | 20
Cut Data |  |  |  |  | Atmospheric Cuts | [6 empty] | Vacuum Cuts
Start (°C) | IBP | C5 | 65 | 100 | 150 | 200 | 250 | 300 | 350 | 370 | 370 | 450 | 500 | 550
End (°C) | FBP | 65 | 100 | 150 | 200 | 250 | 300 | 350 | 370 | FBP | 450 | 500 | 550 | FBP
Yield (% wt) |  | 3.407532 | 5.041262 | 8.624038 | 8.45216 | 8.549728 | 9.079958 | 9.273314 | 3.683225 | 42.82025 | 13.61017 | 7.507212 | 6.279084 | 15.42378
Yield (% vol) |  | 4.487191 | 5.890111 | 9.672604 | 9.080606 | 8.854759 | 9.106747 | 9.147687 | 3.542883 | 38.59248 | 12.88799 | 6.899818 | 5.70866 | 13.09601
Cumulative Yield (% wt) |  | 1.068535 | 4.476067 | 9.517329 | 18.14137 | 26.59353 | 35.14326 | 44.22321 | 53.49653 | 57.17975 | 57.17975 | 70.78992 | 78.29713 | 84.57622
Volume Average B.P. (°C) | 321.9408 | 42.00771 | 83.41717 | 124.9361 | 174.7496 | 225.0476 | 275.1264 | 324.8976 | 359.9539 | 518.1884 | 408.8885 | 474.3831 | 524.0253 | 646.2873
Density @ 15°C (g/cc) | 0.8545962 | 0.6457989 | 0.7278598 | 0.7582268 | 0.7915617 | 0.8211215 | 0.8479153 | 0.8620959 | 0.884104 | 0.9435794 | 0.8980703 | 0.9252796 | 0.9353928 | 1.001576
API Gravity | 34.0002 | 87.59067 | 62.86241 | 55.07035 | 47.19024 | 40.75109 | 35.30355 | 32.55816 | 28.47189 | 18.38328 | 25.98271 | 21.34919 | 19.69575 | 9.700084
UOPK | 11.96724 |  |  | 11.79875 | 11.75336 | 11.73898 | 11.73652 | 11.88258 | 11.80873 | 11.91814 | 11.91709 | 11.92544 | 12.05199 | 11.80348
Molecular Weight (g/mol) |  |  |  | 109.7937 | 137.5346 | 170.3083 | 208.2575 | 255.0403 | 288.2786 | 513.7044 | 345.4478 | 440.6057 | 558.4786 | 983.9356
Total Sulfur (% wt) | 0.4130039 | 6.250522e-05 | 0.0004391404 | 0.002916832 | 0.01832336 | 0.06382058 | 0.1712546 | 0.3214916 | 0.4043211 | 0.8067867 | 0.4706108 | 0.5820413 | 0.7278606 | 1.244955
Mercaptan Sulfur (ppm) | 6.009701
Total Nitrogen (ppm) | 1480.226 |  |  |  |  | 10.47197 | 67.32465 | 325.8096 | 663.7729 | 3312.504 | 1267.526 | 2040.02 | 2656.796 | 6003.318
Basic Nitrogen (ppm) | 464.0884 |  |  |  |  | 10.80833 | 53.1224 | 127.3933 | 201.7498 | 1025.141 | 375.4696 | 626.7592 | 848.6478 | 1864.177
Total Acid Number (mgKOH/g) | 0.2086973 | 0.0103268 | 0.03539754 | 0.07558529 | 0.1277887 | 0.1765499 | 0.22392 | 0.2730398 | 0.3078721 | 0.2735988 | 0.340796 | 0.3442935 | 0.3077662 | 0.1659842
Viscosity @ 20°C (cSt) | 11.08893 |  |  |  | 1.369581
Viscosity @ 40°C (cSt) | 5.762075 |  |  |  | 1.046098 | 1.625984 | 2.910728 | 6.130614 | 11.62649
Viscosity @ 50°C (cSt) | 4.42192 |  |  |  |  | 1.407322 | 2.411687 | 4.763756 | 8.507073 | 443.6262 | 22.04203 | 96.40894 | 324.5457
Viscosity @ 60°C (cSt) | [9 empty] | 231.7037 | 15.32667 | 58.05557 | 174.4003
Viscosity @ 100°C (cSt) | [9 empty] | 35.4093 | 5.248547 | 13.34823 | 28.95606 | 2527.632
Viscosity @ 130°C (cSt) | [13 empty] | 407.0642
Viscosity @ 150°C (cSt) | [13 empty] | 161.9146
RON (Clear) |  | 75.89713 | 52.03318 | 58.96258 | 38.32373
MON (Clear) |  | 74.21675 | 63.17006 | 57.26911 | 35.7151
Paraffins (% wt) | 31.51135 | 94.48022 | 50.9975 | 30.72255 | 43.19937
Naphthenes (%wt) | 37.23324 | 5.519782 | 47.24968 | 57.76095 | 41.54623
Aromatics (% wt) | 31.2554 | 0 | 1.752823 | 11.5165 | 15.2544
Pour Point (°C) | -11 |  |  |  |  | -49.83271 | -25.66394 | -1.92373 | 11.49705 | 39.99967 | 31.07772 | 48.79233 | 55.68928 | 73.21462
Cloud Point (°C) | [5 empty] | -47.50007 | -22.69913 | 0.364843
Freeze Point (°C) |  |  |  |  | -62.35992 | -43.21752 | -19.78371
Smoke Point (mm) |  |  |  |  | 25.61247 | 21.50794 | 17.38072
Cetane Index (D4737A) |  |  |  |  | 37.42387 | 44.44743 | 50.15534 | 59.45616 | 59.99657
Naphthalenes (% vol) |  |  |  |  | 0.08407379 | 4.548182 | 8.77752 | 8.153432
Aniline Point (°C) |  |  |  | 48.9668 | 51.51055 | 57.34031 | 66.85164 | 75.51837 | 76.85328 |  | 83.95887 | 97.93251 | 101.9278
Hydrogen (% wt) | 13.45142 | 16.50162 | 15.18199 | 14.22612 | 14.17769 | 13.75535 | 13.46718 | 13.27139 | 12.99692 |  | 12.78497 | 12.51353 | 12.66968
Total Wax (% wt) | 19.59041 | [8 empty] | 31.23945 | 42.39909 | 50.22662 | 39.54253 | 8.770204
C7 Asphaltenes (% wt) | 0.8657351 | [8 empty] | 2.021789 |  | 0 | 0 | 5.612988
Micro Carbon Residue (% wt) | 2.627964 | [8 empty] | 6.137201 |  | 0.06223008 | 1.042992 | 16.5835
Vanadium (ppm) | 14.46984 | [8 empty] | 33.79206 |  | 0 | 0 | 93.81513
Nickel (ppm) | 9.889073 | [8 empty] | 23.09439 |  | 0 | 0 | 64.11574
Iron (ppm) | 0.7835723 | [8 empty] | 1.829911 |  | 0 | 0 | 5.080286
Sodium (ppm) | 0.1836268
Mercury (ppb) | 1
Arsenic (ppb) | 5
This assay information is provided to you courtesy of ExxonMobil Technology & Engineering Company (EMTEC) and is based on a range of data and information.
While care has been taken in preparing these materials, no representations, warranties or guarantees are made as to their accuracy, reliability, quality, correctness
or completeness. Each user must make its own determination and judgment on applying any information in this assay. Any and all use of this information shall be
the sole responsibility of the user, and the user releases EMTEC, its parent and its affiliates from any and all claims arising from its use and shall defend and hold
EMTEC, its parent and its affiliates harmless from any third party claims arising from the user's application or use of the assay information.

## Yield Graph (C)
|  | Reference: | UNTGD24Z
|  | Crude: | Unity Gold
Yield Distribution
Cumulative Volume % Distilled at 10 Degree C (TBP) Intervals
|  | 0 | 10 | 20 | 30 | 40 | 50 | 60 | 70 | 80 | 90
| 0 |  |  |  | 2.974769 | 3.660443 | 4.346482 | 5.461665 | 6.821217 | 8.397794 | 10.1436
| 100 | 12.00224 | 13.92629 | 15.88013 | 17.8362 | 19.77239 | 21.67484 | 23.54038 | 25.37555 | 27.18664 | 28.97837
| 200 | 30.75545 | 32.52317 | 34.28726 | 36.05341 | 37.8265 | 39.61021 | 41.40701 | 43.21779 | 45.04167 | 46.87606
| 300 | 48.71695 | 50.55974 | 52.40067 | 54.23525 | 56.05834 | 57.86464 | 59.64915 | 61.40752 | 63.13629 | 64.83283
| 400 | 66.4952 | 68.12213 | 69.71465 | 71.27413 | 72.80125 | 74.29551 | 75.75527 | 77.17798 | 78.56068 | 79.90053
| 500 | 81.19533 | 82.44308 | 83.64012 | 84.78352 | 85.87165 | 86.90399 | 87.88086 | 88.80329 | 89.67282 | 90.49141
Boiling Point | Wgt | Vol
-50 | 0.1720826 | 0.2905562
-45 | 0.1843749 | 0.3111792
-40 | 0.196565 | 0.3316298
-35 | 0.2086549 | 0.3519114
-30 | 0.2206471 | 0.372028
-25 | 0.2325444 | 0.3919844
-20 | 0.2443499 | 0.4117859
-15 | 0.2443499 | 0.4117859
-10 | 0.3438141 | 0.5623091
-5 | 0.4425955 | 0.7117912
0 | 0.4425955 | 0.7117912
5 | 0.6523735 | 1.01784
10 | 0.8609758 | 1.322158
15 | 1.068535 | 1.624937
20 | 1.2752 | 1.926398
25 | 1.660327 | 2.451288
30 | 2.044439 | 2.974769
35 | 2.044439 | 2.974769
40 | 2.552551 | 3.660443
45 | 3.06096 | 4.346482
50 | 3.06096 | 4.346482
55 | 3.475012 | 4.872705
60 | 3.946578 | 5.461665
65 | 4.476067 | 6.112128
70 | 5.062216 | 6.821217
75 | 5.702307 | 7.584809
80 | 6.39229 | 8.397794
85 | 7.125961 | 9.253172
90 | 7.896234 | 10.1436
95 | 8.695776 | 11.06207
100 | 9.517329 | 12.00224
105 | 10.35436 | 12.95856
110 | 11.20337 | 13.92629
115 | 12.06173 | 14.90134
120 | 12.92702 | 15.88013
125 | 13.79692 | 16.85941
130 | 14.66912 | 17.8362
135 | 15.54141 | 18.80789
140 | 16.41184 | 19.77239
145 | 17.27888 | 20.72829
150 | 18.14137 | 21.67484
160 | 19.85129 | 23.54038
170 | 21.54607 | 25.37555
180 | 23.23132 | 27.18664
190 | 24.91194 | 28.97837
200 | 26.59353 | 30.75545
210 | 28.28156 | 32.52317
220 | 29.97711 | 34.28726
230 | 31.68261 | 36.05341
240 | 33.40255 | 37.8265
250 | 35.14326 | 39.61021
260 | 36.9117 | 41.40701
270 | 38.70957 | 43.21779
280 | 40.53345 | 45.04167
290 | 42.37541 | 46.87606
300 | 44.22321 | 48.71695
310 | 46.06616 | 50.55974
320 | 47.91221 | 52.40067
330 | 49.76759 | 54.23525
340 | 51.63145 | 56.05834
350 | 53.49653 | 57.86464
360 | 55.35015 | 59.64915
370 | 57.17975 | 61.40752
380 | 58.97756 | 63.13629
390 | 60.74071 | 64.83283
400 | 62.47076 | 66.4952
410 | 64.17307 | 68.12213
420 | 65.8546 | 69.71465
430 | 67.51906 | 71.27413
440 | 69.16585 | 72.80125
450 | 70.78992 | 74.29551
460 | 72.38217 | 75.75527
470 | 73.93319 | 77.17798
480 | 75.43686 | 78.56068
490 | 76.89095 | 79.90053
500 | 78.29713 | 81.19533
510 | 79.65851 | 82.44308
520 | 80.97083 | 83.64012
530 | 82.22953 | 84.78352
540 | 83.43177 | 85.87165
550 | 84.57622 | 86.90399
560 | 85.66276 | 87.88086
570 | 86.69228 | 88.80329
580 | 87.66645 | 89.67282
590 | 88.58752 | 90.49141
600 | 89.4582 | 91.26132
610 | 90.28148 | 91.98502
620 | 91.06028 | 92.66515
630 | 91.79752 | 93.30446
640 | 92.49609 | 93.90577
650 | 93.15886 | 94.47188
660 | 93.78846 | 95.00543
670 | 94.38645 | 95.50818
680 | 94.95409 | 95.98163
690 | 95.49249 | 96.4272
700 | 96.0027 | 96.84621